{"text_format":"2","workbook":"xls","n_sheets":1,"sheets":["CG 01R Equestre"],"not_rendered":{"charts":1,"images":3,"macros":0,"external_links":1,"defined_names":0,"comments":0,"pivot_tables":0},"unopened":[],"bounds":{"document_bytes":16777216,"sheet_cells":100000,"run_cost":"one","rows_first":2000,"rows_last":500,"rows_between":2000,"halvings":0,"cell_chars":16384,"cell_head_chars":4096},"cells_cut":0,"cells_raw":0,"read":"whole","date_system":"1900","formulas":"cached_only"}

{"sheet":"CG 01R Equestre","index":0,"n_rows":35,"n_cols":38,"rows_kept":35,"cut":false,"hidden":false,"merged":[],"flags":["formulas_cached_only"]}
[null,"ANALYSE GRANULOMETRIQUE NF EN 933-1",{"$nulls":9},"COURBE GRANULOMETRIQUE NF EN 933-1"]
[]
[null,"Produit","Sable 0/1R Equestre",null,"Poids humide",null,800,{"$nulls":5},"Produit",null,null,null,"Sable 0/1R Equestre"]
[null,"Lieu de prélèvement","Stock Sabliéres de Meilhan",null,"Poids sec",null,762,{"$nulls":5},"Lieu de prélèvement",null,null,null,"Stock Sabliéres de Meilhan"]
[null,"Date de prélèvement","2020-02-06",null,"Teneur en eau",null,0.049868766404199474,{"$nulls":5},"Date de prélèvement",null,null,null,"2020-02-06"]
[null,"Mode de prélèvement","Canne d'échantillonnage",{"$nulls":9},"Mode de prélèvement",null,null,null,"Canne d'échantillonnage"]
[null,"Observations","Pétrographie selon norme 18-542",{"$nulls":9},"Observations"]
[null,null,"98,1% de silice sous forme de quartz",null,"Normes de référence:",null,"article 10 XP P 18-545",{"$nulls":9},"Normes de référence:",null,"article 10 XP P 18-545"]
[{"$nulls":4},"FUSEAU DE SPECIFICATIONS",null,"NF EN 12620 et NF EN 13139 ",{"$nulls":9},"FUSEAU DE SPECIFICATIONS",null,"NF EN 12620 et NF EN 13139 ",{"$nulls":14},"spécif",null,"régularité"]
["Réf: Annexe B Tableau B2 NF EN 12620",null,"Module de finesse(FF)=",1.792650918635171,"catégorie 1","GF  85","f 3",{"$nulls":9},"catégorie 1 ","GF  85","f 3",{"$nulls":14},99,100,null,null,4]
["D TAMIS","refus cumulés","refus cml%","tamisats cml%","Li","Ls","Conformité",{"$nulls":5},"Réf:annexe B Tableau B2 NF EN 12620",{"$nulls":4},"MODULE DE FINESSE(FF)=",null,null,1.792650918635171,{"$nulls":12},98,100,null,null,2]
[100,null,"",{"$error":"#N/A"}]
[80,null,"",{"$error":"#N/A"}]
[77,null,"",{"$error":"#N/A"}]
[50,null,"",{"$error":"#N/A"}]
[40,null,"",{"$error":"#N/A"}]
[31.5,null,"",{"$error":"#N/A"}]
[25,null,"",{"$error":"#N/A"}]
[20,null,"",{"$error":"#N/A"}]
[4,6,0.7874015748031495,99.21259842519684,99,100,1,{"$nulls":26},85,99,null,null,1]
[2,8,1.0498687664041995,98.9501312335958,98,100,1,{"$nulls":26},78,99,null,null,0.5]
[1,12,1.574803149606299,98.4251968503937,85,100,1,{"$nulls":26},10,60,"étendue:50",null,0.25]
[0.5,72,9.448818897637794,90.55118110236221,78,99,1,{"$nulls":26},0.5,10,null,null,0.125]
[0.25,540,70.86614173228347,29.133858267716533,10,60,1,{"$nulls":26},0,3,"étendue:3",null,0.063]
[5,null,0,{"$error":"#N/A"}]
[0.125,742,97.3753280839895,2.6246719160104988,0.5,10,1]
[3.15,null,0,{"$error":"#N/A"}]
[2.5,null,0,{"$error":"#N/A"}]
[2,null,0,{"$error":"#N/A"}]
[1.25,null,0,{"$error":"#N/A"}]
[0.63,null,0,{"$error":"#N/A"}]
[0.063,749,98.29396325459318,1.70603674540682,0,3,1]
[0.315,null,"",{"$error":"#N/A"}]
[0.16,null,"",{"$error":"#N/A"}]
[0.08,null,"",{"$error":"#N/A"}]