{"text_format":"2","workbook":"xls","n_sheets":1,"sheets":["CG 01R"],"not_rendered":{"charts":1,"images":3,"macros":0,"external_links":1,"defined_names":0,"comments":0,"pivot_tables":0},"unopened":[],"bounds":{"document_bytes":16777216,"sheet_cells":100000,"run_cost":"one","rows_first":2000,"rows_last":500,"rows_between":2000,"halvings":0,"cell_chars":16384,"cell_head_chars":4096},"cells_cut":0,"cells_raw":0,"read":"whole","date_system":"1900","formulas":"cached_only"}

{"sheet":"CG 01R","index":0,"n_rows":34,"n_cols":38,"rows_kept":34,"cut":false,"hidden":false,"merged":[[0,1,0,4],[0,11,0,20]],"flags":["formulas_cached_only"]}
[null,"ANALYSE GRANULOMETRIQUE NF EN 933-1",{"$nulls":9},"COURBE GRANULOMETRIQUE NF EN 933-1"]
[]
[null,"Produit","Sable 0/1R correcteur",null,"Poids humide",null,730,{"$nulls":5},"Produit",null,null,null,"00:00:00"]
[null,"Lieu de prélèvement","Stock Sabliéres de Meilhan",null,"Poids sec",null,700,{"$nulls":5},"Lieu de prélèvement",null,null,null,"00:00:00"]
[null,"Date de prélèvement","2021-02-18",null,"Teneur en eau",null,0.04285714285714286,{"$nulls":5},"Date de prélèvement",null,null,null,"2021-02-18"]
[null,"Mode de prélèvement","Canne d'échantillonnage",{"$nulls":9},"Mode de prélèvement",null,null,null,"00:00:00"]
[null,"Observations",{"$nulls":10},"Observations"]
[{"$nulls":4},"Normes de référence:",null,"article 10 XP P 18-545",{"$nulls":9},"Normes de référence:",null,"article 10 XP P 18-545"]
[{"$nulls":4},"FUSEAU DE SPECIFICATIONS",null,"NF EN 12620 et NF EN 13139 ",{"$nulls":9},"FUSEAU DE SPECIFICATIONS",null,"NF EN 12620 et NF EN 13139 ",{"$nulls":14},"spécif",null,"régularité"]
["Réf: Annexe B Tableau B2 NF EN 12620",null,"Module de finesse(FF)=",1.8057142857142858,"catégorie 1","GF  85","f 3",{"$nulls":9},"catégorie 1 ","GF  85","f 3",{"$nulls":14},100,100,null,null,2]
["D TAMIS","refus cumulés","refus cml%","tamisats cml%","Li","Ls","Conformité",{"$nulls":5},"Réf:annexe B Tableau B2 NF EN 12620",{"$nulls":4},"MODULE DE FINESSE(FF)=",null,null,1.8057142857142858,{"$nulls":12},85,100,null,null,1]
[100,null,0,{"$error":"#N/A"}]
[80,null,0,{"$error":"#N/A"}]
[77,null,0,{"$error":"#N/A"}]
[50,null,0,{"$error":"#N/A"}]
[40,null,0,{"$error":"#N/A"}]
[31.5,null,0,{"$error":"#N/A"}]
[25,null,0,{"$error":"#N/A"}]
[20,null,0,{"$error":"#N/A"}]
[2,0,0,100,100,100,1,{"$nulls":26},73,99,null,null,0.5]
[1,1,0.14285714285714285,99.85714285714286,85,100,1,{"$nulls":26},10,60,"étendue:50",null,0.25]
[0.5,46,6.571428571428571,93.42857142857143,73,99,1,{"$nulls":26},0.5,10,null,null,0.125]
[0.25,525,75,25,10,60,1,{"$nulls":26},0,3,"étendue:3",null,0.063]
[5,null,0,{"$error":"#N/A"}]
[0.125,692,98.85714285714286,1.1428571428571388,0.5,10,1]
[3.15,null,0,{"$error":"#N/A"}]
[2.5,null,0,{"$error":"#N/A"}]
[2,null,0,{"$error":"#N/A"}]
[1.25,null,0,{"$error":"#N/A"}]
[0.63,null,0,{"$error":"#N/A"}]
[0.063,696,99.42857142857143,0.5714285714285694,0,3,1]
[0.315,null,0,{"$error":"#N/A"}]
[0.16,null,0,{"$error":"#N/A"}]
[0.08,null,0,{"$error":"#N/A"}]